## Sheet1
id |  | x | y |  | https://doi.org/10.1016/j.matchemphys.2024.129223 | Zn/Ce-layered double hydroxide for adsorptive removal of doxycycline from water Zn/Ce-layered double hydroxide for adsorptive removal of doxycycline
Amir M. Ramezani_2024 |  | pH | Qe | #VALUE!
|  | 5 | 39
|  | 5.5 | 70
|  | 6 | 85
|  | 6.5 | 79
|  | 6.9 | 60
|  | 8 | 50
|  | 9 | 44
|  | AD | Qe | #VALUE!
|  | 5 | 50
|  | 10 | 65
|  | 15 | 84
|  | 20 | 85
|  | 25 | 85
|  | 30 | 85
|  | Tem | Qe | #VALUE!
|  | 25 | 85
|  | 30 | 79
|  | 35 | 75
|  | 40 | 69
|  | 45 | 54
|  | Time | Qt | #VALUE!
|  | 5 | 15
|  | 10 | 25
|  | 15 | 45
|  | 20 | 57
|  | 25 | 76
|  | 30 | 81
|  | 35 | 83
|  | 40 | 84
|  | 50 | 85
|  | 60 | 86.95
|  | 120 | 86.95
|  | 180 | 86.95
id |  | x | y |  | https://doi.org/10.1007/s12247-025-09988-1
Ali M. Abdelkawy_2025 |  | pH | RR | #VALUE!
|  | 3 | 43%
|  | 5 | 65%
|  | 7 | 77%
|  | 9 | 75%
|  | 11 | 44%
|  | AD | RR | #VALUE!
|  | 10 | 20%
|  | 30 | 66%
|  | 50 | 69%
|  | 70 | 74%
|  | 90 | 76%
|  | 110 | 80%
|  | 130 | 69%
|  | 150 | 69%
|  | 200 | 69%
|  | Tem | RR | #VALUE!
|  | 15 | 64%
|  | 25 | 65%
|  | 35 | 64%
|  | 45 | 62.5%
|  | 55 | 62%
|  | Time | RR | #VALUE!
|  | 5 | 65%
|  | 10 | 66%
|  | 15 | 66%
|  | 20 | 66.5%
|  | 25 | 67%
|  | 30 | 67.5%
|  | 45 | 68%
|  | 60 | 68.5%
|  | 75 | 68.5%
|  | 90 | 68.5%
|  | 120 | 68.5%
|  | 145 | 68.5%
|  | 160 | 68.5%
|  | 180 | 68.5%
id |  | x | y | #VALUE! | https://doi.org/10.12911/22998993/210143
Ali M. Abdelkawy_2025 |  | pH | RR
|  | 2 | 65%
|  | 3 | 82%
|  | 4 | 80%
|  | 5 | 79%
|  | 6 | 68%
|  | 7 | 58%
|  | 8 | 50%
|  | 9 | 20%
|  | 10 | 20%
|  | 11 | 19%
|  | 12 | 18%
|  | AD | RR | #VALUE!
|  | 2 | 80%
|  | 5 | 85%
|  | 10 | 95%
|  | 15 | 94%
|  | Ci | RR | #VALUE!
|  | 10 | 95%
|  | 30 | 90%
|  | 50 | 80%
|  | 100 | 78%
|  | 250 | 30%
|  | Time | RR | #VALUE!
|  | 5 | 5%
|  | 10 | 10%
|  | 15 | 35%
|  | 20 | 55%
|  | 40 | 75%
|  | 60 | 78%
|  | 90 | 82%
|  | 120 | 80%
|  | 180 | 80%
id | x1 | y1 | y2 | #VALUE! | https://doi.org/10.3390/min15090899
Fernanda G. Corrêa_2025 | Time | Qt | RR
| 5 | 4.25 | 82%
| 10 | 4.5 | 90%
| 20 | 4 | 80%
| 40 | 2.5 | 50%
| 60 | 2.2 | 45%
| 90 | 2.75 | 60%
| 120 | 0.5 | 10%
| Time | Qt | RR | #VALUE!
| 5 | 7.8 | 80%
| 10 | 8.5 | 90%
| 20 | 7.5 | 75%
| 40 | 6.5 | 65%
| 60 | 6 | 60%
| 90 | 5 | 50%
| 120 | 4.5 | 45%
| Time | Qt | RR | #VALUE!
| 5 | 7.5 | 55%
| 10 | 12 | 80%
| 20 | 11.5 | 75%
| 40 | 11.5 | 75%
| 60 | 12.2 | 82%
| 90 | 10.5 | 70%
| 120 | 10.6 | 71%
| Time | Qt | RR | #VALUE!
| 5 | 9 | 50%
| 10 | 11.5 | 55%
| 20 | 16.5 | 80%
| 40 | 17.5 | 85%
| 60 | 18 | 90%
| 90 | 16.5 | 80%
| 120 | 15 | 78%
| Time | Qt | RR | #VALUE!
| 5 | 18 | 0.7
| 10 | 22.5 | 0.9
| 20 | 23 | 0.95
| 40 | 18 | 0.64
| 60 | 18.5 | 0.65
| 90 | 13 | 0.54
| 120 | 13.5 | 0.55
|  | pH | RR | #VALUE!
|  | 3 | 78.57%
|  | 5 | 85.84%
|  | 7 | 72.5%
|  | 9 | 90.6%
id |  | x | y | #VALUE! | https://doi.org/10.1016/j.ijbiomac.2024.138329
Mehak Bansal_2025 |  | pH | RR
|  | 2 | 12%
|  | 4 | 20% |  | chỉ quan tâm đến đường hồng (dấu sao)
|  | 6 | 25%
|  | 8 | 28%
|  | 10 | 21%
|  | 12 | 18%
|  | Ci | RR | #VALUE! | chỉ quan tâm đến đường xanh(dấu sao)
|  | 20 | 45%
|  | 40 | 37.5%
|  | 60 | 41.67%
|  | 80 | 43.75%
|  | 100 | 35%
|  | Time | RR | #VALUE! | chỉ quan tâm đến Adsorption
|  | 20 | 19%
|  | 40 | 30%
|  | 60 | 31%
|  | 80 | 33%
|  | 100 | 35%
|  | 120 | 40%
|  | 140 | 40%
id |  | x | y | #VALUE! | https://doi.org/10.1039/D0RA04898D
Samar M. Mahgoub_2020 |  | pH | RR
|  | 3 | 10%
|  | 5 | 17%
|  | 7 | 35%
|  | 9 | 75%
|  | 11 | 25%
|  | AD | RR | #VALUE!
|  | 0.25 | 25%
|  | 0.5 | 30%
|  | 1 | 50%
|  | 1.5 | 60%
|  | 2 | 70%
|  | 2.5 | 73%
|  | 3 | 73%
|  | 3.5 | 73%
|  | 4 | 73%
|  | Tem | RR | #VALUE!
|  | 15 | 55%
|  | 25 | 47.5%
|  | 35 | 41%
|  | 45 | 37.5%
|  | 55 | 30%
id |  | x | y | #VALUE! | https://doi.org/10.1080/03067319.2020.1715374
Amina Elhaci_2020 |  | pH | Qe
|  | 2.5 | 13.5
|  | 4 | 24
|  | 5.5 | 45
|  | 8 | 37
|  | 10 | 39
|  | Time | Qt | #VALUE!
|  | 5 | 13
|  | 10 | 14
|  | 20 | 15.5
|  | 25 | 16
|  | 50 | 15
|  | 60 | 14.7
|  | 100 | 16
|  | 120 | 15
|  | 180 | 15
|  | Time | Qt | #VALUE!
|  | 5 | 27.5
|  | 10 | 34
|  | 20 | 37.5
|  | 25 | 37.5
|  | 50 | 37.5
|  | 60 | 35
|  | 100 | 37.5
|  | 120 | 35
|  | 180 | 37.5
|  | Time | Qt | #VALUE!
|  | 5 | 38
|  | 10 | 40
|  | 15 | 48
|  | 20 | 50
|  | 25 | 45
|  | 30 | 51
|  | 35 | 49
|  | 40 | 50
|  | 45 | 50
|  | 50 | 51
|  | 55 | 50
|  | 60 | 50
|  | 120 | 49
|  | 180 | 49
|  | Tem | Qe | #VALUE!
|  | 30 | 30
|  | 40 | 41
|  | 50 | 50
id |  | x | y | #VALUE! | https://doi.org/10.1007/s11356-024-34837-y
Mohammad Saood Manzar_2024 |  | pH | Qe
|  | 4 | 15 |  | MgAl
|  | 5 | 11
|  | 6 | 13
|  | 7 | 9
|  | 8 | 3
|  | pH | Qe | #VALUE! | MgFe
|  | 4 | 10
|  | 5 | 3
|  | 6 | 7
|  | 7 | 5
|  | 8 | 3.5
|  | Time | Qt | #VALUE! | đường đen (10mgL)
|  | 5 | 4
|  | 10 | 4
|  | 15 | 4.5
|  | 25 | 5
|  | 35 | 9
|  | 50 | 9.5
|  | 60 | 10
|  | 75 | 10.5
|  | 90 | 11
|  | 110 | 11.1
|  | 120 | 11.25
|  | 150 | 11.25
|  | 180 | 11.25
|  | 240 | 11.25
|  | Time | Qt | #VALUE! | đường đỏ (50mgL)
|  | 5 | 2.5
|  | 10 | 5
|  | 15 | 7.5
|  | 25 | 9
|  | 35 | 12.5
|  | 50 | 16
|  | 60 | 20
|  | 75 | 24.5
|  | 90 | 29
|  | 110 | 35
|  | 120 | 40
|  | 150 | 45
|  | 180 | 50
|  | 240 | 50
|  | Time | Qt | #VALUE!
|  | 5 | 0.5 |  | 10mgL
|  | 10 | 1
|  | 15 | 2
|  | 25 | 2.4
|  | 35 | 2.5
|  | 50 | 2.5
|  | 60 | 3
|  | 75 | 2.6
|  | 90 | 4
|  | 110 | 4.5
|  | 120 | 5
|  | 150 | 6
|  | 180 | 9.5
|  | 240 | 9.5
|  | Time | Qt | #VALUE! | 50mgL
|  | 5 | 0.5
|  | 10 | 1
|  | 15 | 2
|  | 25 | 2.4
|  | 35 | 2.5
|  | 50 | 3.5
|  | 60 | 5
|  | 75 | 7
|  | 90 | 9
|  | 110 | 10
|  | 120 | 14
|  | 150 | 19
|  | 180 | 28
|  | 240 | 30
id |  | x | y | #VALUE! | http://dx.doi.org/10.1016/j.arabjc.2016.07.003
Mohammad Noori Sepehr_2016 |  | pH | RR
|  | 5 | 7%
|  | 7 | 20%
|  | 9 | 35%
|  | 11 | 35%
|  | Time | RR | #VALUE! | 10mgL
|  | 20 | 3%
|  | 30 | 4%
|  | 40 | 5%
|  | 60 | 7%
|  | 70 | 9%
|  | 80 | 10%
|  | 90 | 13%
|  | 100 | 17%
|  | 110 | 17%
|  | 120 | 18%
|  | 130 | 18%
|  | 150 | 18%
|  | 180 | 18%
|  | 210 | 18%
|  | Time | RR | #VALUE! | 20mgL
|  | 20 | 5%
|  | 30 | 9%
|  | 40 | 14%
|  | 60 | 16%
|  | 70 | 19%
|  | 80 | 24.5%
|  | 90 | 27%
|  | 100 | 28%
|  | 110 | 28%
|  | 120 | 30%
|  | 130 | 30%
|  | 150 | 31%
|  | 180 | 31%
|  | 210 | 32%
|  | Time | RR | #VALUE! | 30mgL
|  | 20 | 7.5%
|  | 30 | 12.5%
|  | 40 | 15.5%
|  | 60 | 20%
|  | 70 | 24%
|  | 80 | 27.5%
|  | 90 | 30%
|  | 100 | 31%
|  | 110 | 32%
|  | 120 | 33%
|  | 130 | 34%
|  | 150 | 34%
|  | 180 | 34%
|  | 210 | 35%
|  | Time | RR | #VALUE! | 40mgL
|  | 20 | 10%
|  | 30 | 16%
|  | 40 | 19.5%
|  | 60 | 24%
|  | 70 | 26%
|  | 80 | 29%
|  | 90 | 31%
|  | 100 | 34%
|  | 110 | 34%
|  | 120 | 36%
|  | 130 | 36%
|  | 150 | 36%
|  | 180 | 36%
|  | 210 | 36%
|  | Tem | RR | #VALUE!
|  | 10 | 38%
|  | 15 | 36%
|  | 20 | 35%
|  | 25 | 35%
|  | 30 | 35%
id |  | x | y | #VALUE! | https://doi.org/10.1016/j.jece.2017.12.015
N’guadi Blaise Allou_2018 |  | pH | RR
|  | 3 | 80%
|  | 5 | 75%
|  | 7 | 73%
|  | 9 | 70%
|  | 11 | 55%
|  | 12 | 30%
|  | AD | RR | #VALUE!
|  | 0.5 | 40%
|  | 2 | 50%
|  | 3 | 80%
|  | 4 | 85%
|  | 5 | 85%
|  | 6 | 81%
|  | Time | Qe | #VALUE! | 20mgL
|  | 5 | 2
|  | 10 | 3
|  | 15 | 4
|  | 30 | 4
|  | 45 | 4
|  | 60 | 4
|  | 75 | 4
|  | 90 | 4
|  | 105 | 4
|  | 120 | 4
|  | Time | Qe | #VALUE! | 50mgL
|  | 5 | 7.5
|  | 10 | 8.5
|  | 15 | 8.6
|  | 30 | 8.6
|  | 45 | 8.6
|  | 60 | 8.6
|  | 75 | 8.6
|  | 90 | 8.6
|  | 105 | 8.6
|  | 120 | 8.6
|  | Time | Qe | #VALUE! | 100mgL
|  | 5 | 9
|  | 10 | 14
|  | 15 | 15
|  | 30 | 15.5
|  | 45 | 16
|  | 60 | 16.5
|  | 75 | 17
|  | 90 | 17.5
|  | 105 | 17.5
|  | 120 | 17.5
|  | Time | Qe | #VALUE! | 125mgL
|  | 5 | 12
|  | 10 | 15
|  | 15 | 16.5
|  | 30 | 17.5
|  | 45 | 18
|  | 60 | 19
|  | 75 | 20
|  | 90 | 21
|  | 105 | 22
|  | 120 | 22.5
|  | Time | Qe | #VALUE! | 200mgL
|  | 5 | 18
|  | 10 | 20.5
|  | 15 | 25
|  | 30 | 27.5
|  | 45 | 27.5
|  | 60 | 29.5
|  | 75 | 32
|  | 90 | 32.5
|  | 105 | 32.6
|  | 120 | 32.7
id |  | x | y | #VALUE! | http://dx.doi.org/10.1016/j.cej.2012.09.026
Samar M. Mahgoub_2020 |  | pH | Qe
|  | 3 | 5.5 |  | đường tam giác (CO3)
|  | 4 | 5.6
|  | 5 | 5.7
|  | 7 | 6
|  | 8 | 5.7
|  | 9.5 | 5.6
|  | pH | Qe | #VALUE! | đường vuông (Cl)
|  | 3 | 5.5
|  | 4 | 5.6
|  | 5 | 5.7
|  | 7 | 6
|  | 8 | 5.7
|  | 9.5 | 5.6
|  | 10 | 5.5
|  | 11 | 3
|  | 12 | 1